## Sheet1
明胶空心胶囊规格尺寸表 (Specifications and Models for Gelatin Hollow Capsules)
规格型号 (mm) (Specifications and Modelslength - mm) |  | 长度 (mm) (Length - mm) | 口部外径 (mm) (Outside Diameter - mm) | 壁厚 (mm) (Wall Thickness - mm) | 套合后锁合长度 (mm) (Lock Length after Sheathing - mm) | 囊重差异 (mg) (Cystic Weight Difference - mg) | 体积 (ml) ± 4% (Volume - ml ±4%) | 药粉填充量 (Powder Filling Capacity)
[8 empty] | 0.66 g/cc | 0.8 g/cc | 1.0 g/cc | 1.2 g/cc
00# | 帽 (Cap) | 11.70 ± 0.40 | 8.40 ± 0.05 | 0.110 ± 0.015 | 23.3 ± 0.4 | ± 10.00 | 0.95 | 570 | 760 | 950 | 1140
| 体 (Body) | 20.20 ± 0.40 | 8.20 ± 0.05 | 0.110 ± 0.015
0# | 帽 (Cap) | 11.00 ± 0.40 | 7.65 ± 0.05 | 0.110 ± 0.015 | 21.2 ± 0.4 | ± 8.00 | 0.68 | 408 | 544 | 680 | 816
| 体 (Body) | 18.60 ± 0.40 | 7.35 ± 0.05 | 0.110 ± 0.015
1# | 帽 (Cap) | 9.80 ± 0.40 | 6.95 ± 0.05 | 0.100 ± 0.015 | 19.0 ± 0.4 | ± 6.00 | 0.5 | 300 | 400 | 500 | 600
| 体 (Body) | 16.60 ± 0.40 | 6.64 ± 0.05 | 0.100 ± 0.015
2# | 帽 (Cap) | 9.00 ± 0.40 | 6.36 ± 0.05 | 0.100 ± 0.015 | 17.7 ± 0.4 | ± 5.00 | 0.37 | 222 | 296 | 370 | 444
| 体 (Body) | 15.40 ± 0.40 | 6.09 ± 0.05 | 0.095 ± 0.015
3# | 帽 (Cap) | 8.10 ± 0.40 | 5.83 ± 0.05 | 0.095 ± 0.015 | 15.5 ± 0.4 | ± 4.00 | 0.3 | 180 | 240 | 300 | 360
| 体 (Body) | 13.60 ± 0.40 | 5.57 ± 0.05 | 0.095 ± 0.015
4# | 帽 (Cap) | 7.20 ± 0.40 | 5.32 ± 0.05 | 0.095 ± 0.015 | 13.9 ± 0.4 | ± 3.00 | 0.21 | 126 | 168 | 210 | 252
| 体 (Body) | 12.20 ± 0.40 | 5.04 ± 0.05 | 0.095 ± 0.015